## Sheet1
V_In (%) | V_Se (%) | V_InSe (%) | k_V_In (W.m/K) | k_V_Se (W.m/K) | k_V_InSe (W.m/K)
0.25 | 0.25 | 0.25 | 2.064 | 2.021 | 2.107
0.5 | 0.5 | 0.5 | 1.791 | 1.684 | 1.954
1 | 1 | 1 | 1.366 | 1.342 | 1.588
2 | 2 | 2 | 1.019 | 0.942 | 1.191
3 | 3 | 3 | 0.844 | 0.763 | 0.96
4 | 4 | 4 | 0.683 | 0.685 | 0.912
5 | 5 | 5 | 0.511 | 0.534 | 0.711